## Sheet1
Material	description	Specs
UHMW Sheet	Commonly used as machine guards and as liners in chutes and hoppers. These sheets, bars, and strips have a slippery surface and excellent abrasion, wear, and impact resistance.	Color: Off-White / Temperature Range: -20° to 180° F / Tensile Strength: 2,400 psi (Poor) / Impact Strength: 16.8 ft.-lbs./in. (Excellent) / For Use Outdoors: No / Specifications Met: ASTM D4020, MIL-P-23536, UL 94V2
Nylon Sheet	With excellenct wear and abrasion resistance, these nylon 6/6 sheets, bars, and strips are often used for bearings, gears, and other high-wear parts. They resist gasoline, mineral oil, and refrigerants.	Color: Off-White or Black / Temperature Range: -40° to 185° F / Tensile Strength: 11,200 psi (Excellent) / Impact Strength: 1.0 ft.-lbs./in. (Good) / For Use Outdoors: No / Specifications Met: / Off-White: / Less than 1/8" Thick.: ASTM D5989, ASTM D6779, Made of FDA Listed Material, NSF/ANSI Standard 61 for Drinking Water, UL 94HB / 1/8" Thick. and larger: ASTM D5989, ASTM D6779, Made of FDA Listed Material, NSF/ANSI Standard 61 for Drinking Water, UL 94V2 / Black: ASTM D5989, ASTM D6779
Clear Polycarbonate Sheet	At only half the weight of glass, these polycarbonate sheets and bars are often used to make windows, display racks, and machine guards. They resist damage caused by impact and have excellent clarity. This material is comparable to Lexan, Hyzod, Tuffak, and Makrolon. It has greater impact strength than Plexiglas® acrylic and can be used in similar applications. Sheets and bars that meet UL 972 are rated as burglar resistant.	Color: Clear / Temperature Range: / 3/64" and 7/64" thick. bars: Not Rated / All other sizes: -40° to 180° F / Tensile Strength: 8,000 psi (Good) / Impact Strength: 5.00 ft.-lbs./in (Excellent) / For Use Outdoors: Yes